## 直接光強度測定
直接光強度測定
| No | 距離 | 強度 | No | 距離 | 強度 | No | 距離 | 強度 | No | 距離 | 強度 | No | 距離 | 強度
| 1 | 80 | 294.1 | 1 | 85 | 262.3 | 1 | 90 | 230.8 | 1 | 95 | 204.7 | 1 | 100 | 186.7
| 2 | 80 | 295.8 | 2 | 85 | 255.3 | 2 | 90 | 233.2 | 2 | 95 | 209.8 | 2 | 100 | 190.8
| 3 | 80 | 295.1 | 3 | 85 | 259.3 | 3 | 90 | 233.7 | 3 | 95 | 208.5 | 3 | 100 | 191.3
| 4 | 80 | 292.8 | 4 | 85 | 261.2 | 4 | 90 | 232.9 | 4 | 95 | 209.7 | 4 | 100 | 191.2
| 5 | 80 | 292.7 | 5 | 85 | 257.7 | 5 | 90 | 232.1 | 5 | 95 | 210.2 | 5 | 100 | 189.8
| 6 | 80 | 295.6 | 6 | 85 | 260.1 | 6 | 90 | 235.1 | 6 | 95 | 210.2 | 6 | 100 | 190.2
| 7 | 80 | 293 | 7 | 85 | 258.2 | 7 | 90 | 232.3 | 7 | 95 | 209.9 | 7 | 100 | 188.8
| 8 | 80 | 295 | 8 | 85 | 259.9 | 8 | 90 | 233.4 | 8 | 95 | 209.2 | 8 | 100 | 189.2
| 9 | 80 | 296.3 | 9 | 85 | 257.2 | 9 | 90 | 230.8 | 9 | 95 | 210.5 | 9 | 100 | 190.2
| 10 | 80 | 292.8 | 10 | 85 | 257.8 | 10 | 90 | 231.8 | 10 | 95 | 208.2 | 10 | 100 | 190.1
| 11 | 80 | 292.9 | 11 | 85 | 257.1 | 11 | 90 | 234.1 | 11 | 95 | 211.5 | 11 | 100 | 188.8
| 12 | 80 | 293.8 | 12 | 85 | 260.1 | 12 | 90 | 232.5 | 12 | 95 | 210.9 | 12 | 100 | 189.8
| 13 | 80 | 295.5 | 13 | 85 | 260.4 | 13 | 90 | 234.7 | 13 | 95 | 211.4 | 13 | 100 | 191.2
| 14 | 80 | 294.7 | 14 | 85 | 260.7 | 14 | 90 | 233.1 | 14 | 95 | 211.1 | 14 | 100 | 192.8
| 15 | 80 | 294.8 | 15 | 85 | 258.8 | 15 | 90 | 233.1 | 15 | 95 | 211 | 15 | 100 | 191.8
| 16 | 80 | 294.4 | 16 | 85 | 259.3 | 16 | 90 | 232 | 16 | 95 | 209.5 | 16 | 100 | 193.1
| 17 | 80 | 292.8 | 17 | 85 | 263.7 | 17 | 90 | 233.4 | 17 | 95 | 212.2 | 17 | 100 | 189.6
| 18 | 80 | 295.2 | 18 | 85 | 261.1 | 18 | 90 | 234.4 | 18 | 95 | 210.5 | 18 | 100 | 190.9
| 19 | 80 | 293.1 | 19 | 85 | 260.7 | 19 | 90 | 234.4 | 19 | 95 | 212.1 | 19 | 100 | 190.7
| 20 | 80 | 293.1 | 20 | 85 | 260.3 | 20 | 90 | 232.4 | 20 | 95 | 210.5 | 20 | 100 | 191.2
| 21 | 80 | 292.5 | 21 | 85 | 257.7 | 21 | 90 | 232.8 | 21 | 95 | 210.3 | 21 | 100 | 189.7
| 22 | 80 | 293 | 22 | 85 | 261.2 | 22 | 90 | 234.2 | 22 | 95 | 213.2 | 22 | 100 | 191
| 23 | 80 | 295.9 | 23 | 85 | 260.3 | 23 | 90 | 234.1 | 23 | 95 | 211.1 | 23 | 100 | 191.9
| 24 | 80 | 294.2 | 24 | 85 | 261.3 | 24 | 90 | 235.1 | 24 | 95 | 213.2 | 24 | 100 | 192.7
| 25 | 80 | 293.2 | 25 | 85 | 260.7 | 25 | 90 | 234.3 | 25 | 95 | 211 | 25 | 100 | 191.6
| 26 | 80 | 292.9 | 26 | 85 | 258.2 | 26 | 90 | 233 | 26 | 95 | 210.2 | 26 | 100 | 190.1
| 27 | 80 | 292.3 | 27 | 85 | 258.2 | 27 | 90 | 231.8 | 27 | 95 | 210.1 | 27 | 100 | 189.7
| 28 | 80 | 291.3 | 28 | 85 | 258 | 28 | 90 | 230.2 | 28 | 95 | 211.2 | 28 | 100 | 190.8
| 29 | 80 | 292.7 | 29 | 85 | 258.1 | 29 | 90 | 231.9 | 29 | 95 | 210.7 | 29 | 100 | 190.3
| 30 | 80 | 292.8 | 30 | 85 | 259.2 | 30 | 90 | 230.6 | 30 | 95 | 209.2 | 30 | 100 | 189.3
| 31 | 80 | 290.5 | 31 | 85 | 258.8 | 31 | 90 | 230.1 | 31 | 95 | 211 | 31 | 100 | 190.5
| 32 | 80 | 291.8 | 32 | 85 | 259.6 | 32 | 90 | 231.3 | 32 | 95 | 209.6 | 32 | 100 | 189.6

## 反射光強度測定
反射光強度測定
|  | 距離８０ｍｍ |  | 距離８５ｍｍ |  | 距離９０ｍｍ
| No | 入射角 | 強度 | 入射角 | 強度 | 入射角 | 強度
| 1 | 25 | 171 | 25 | 151.5 | 25 | 137.7
|  | 35 | 170.2 | 35 | 150.8 | 35 | 137.2
|  | 45 | 168.5 | 45 | 149.2 | 45 | 135.9
|  | 60 | 160.7 | 60 | 142.7 | 60 | 129.4
| 2 | 25 | 170.2 | 25 | 150.8 | 25 | 137.3
|  | 35 | 169.8 | 35 | 150.5 | 35 | 137.2
|  | 45 | 167.8 | 45 | 148.5 | 45 | 136.1
|  | 60 | 160.2 | 60 | 142.2 | 60 | 129.6
| 3 | 25 | 169.8 | 25 | 150.5 | 25 | 137.5
|  | 35 | 169.5 | 35 | 150.1 | 35 | 137.3
|  | 45 | 167.7 | 45 | 148.3 | 45 | 136.1
|  | 60 | 159.5 | 60 | 141.7 | 60 | 129.7
| 4 | 25 | 170.1 | 25 | 150.2 | 25 | 137.4
|  | 35 | 169.5 | 35 | 149.8 | 35 | 137.3
|  | 45 | 167.7 | 45 | 148.4 | 45 | 136
|  | 60 | 159.4 | 60 | 142 | 60 | 129.4
| 5 | 25 | 169.8 | 25 | 150.5 | 25 | 137.6
|  | 35 | 169.6 | 35 | 150.2 | 35 | 137.5
|  | 45 | 168.1 | 45 | 148.7 | 45 | 136.1
|  | 60 | 159.1 | 60 | 142.1 | 60 | 129.4
| 6 | 25 | 169.6 | 25 | 150.6 | 25 | 137.7
|  | 35 | 169.2 | 35 | 150.3 | 35 | 137.5
|  | 45 | 167.5 | 45 | 148.8 | 45 | 136.2
|  | 60 | 159.2 | 60 | 142.1 | 60 | 129.5
| 7 | 25 | 169.8 | 25 | 150.7 | 25 | 137.8
|  | 35 | 169.5 | 35 | 150.3 | 35 | 137.3
|  | 45 | 167.9 | 45 | 148.9 | 45 | 136.1
|  | 60 | 159.5 | 60 | 142.1 | 60 | 129.6
| 8 | 25 | 170.6 | 25 | 150.7 | 25 | 137.6
|  | 35 | 170.3 | 35 | 150.4 | 35 | 137.3
|  | 45 | 168.4 | 45 | 149 | 45 | 136.2
|  | 60 | 159.9 | 60 | 142.1 | 60 | 129.7
| 9 | 25 | 170.1 | 25 | 151.3
|  | 35 | 169.7 | 35 | 151.1
|  | 45 | 168.2 | 45 | 149.6
|  | 60 | 159.7 | 60 | 142.7
| 10 | 25 | 170.9 | 25 | 151.3
|  | 35 | 170.4 | 35 | 151
|  | 45 | 168.4 | 45 | 149.4
|  | 60 | 159.9 | 60 | 142.7
| 11 | 25 | 170.6 | 25 | 151.2
|  | 35 | 170.2 | 35 | 150.9
|  | 45 | 168.4 | 45 | 149.5
|  | 60 | 159.9 | 60 | 142.6
| 12 | 25 | 170.6 | 25 | 151.1
|  | 35 | 170.3 | 35 | 150.9
|  | 45 | 168.5 | 45 | 149.6
|  | 60 | 160 | 60 | 142.6
| 13 | 25 | 170.7 | 25 | 151.3
|  | 35 | 170.2 | 35 | 151
|  | 45 | 168.4 | 45 | 149.5
|  | 60 | 159.9 | 60 | 142.7
| 14 | 25 | 170.6 | 25 | 151.2
|  | 35 | 170.2 | 35 | 151
|  | 45 | 168.3 | 45 | 149.4
|  | 60 | 159.9 | 60 | 142.7
| 15 | 25 | 170.4 | 25 | 151.3
|  | 35 | 170.2 | 35 | 151.1
|  | 45 | 168.5 | 45 | 149.5
|  | 60 | 155.9 | 60 | 142.6
| 16 | 25 | 170.5 | 25 | 151.2
|  | 35 | 170.2 | 35 | 150.9
|  | 45 | 168.6 | 45 | 149.4
|  | 60 | 160.1 | 60 | 142.7
| 17 | 25 | 171.1 | 25 | 151.2
|  | 35 | 170.8 | 35 | 150.9
|  | 45 | 169 | 45 | 149.5
|  | 60 | 160.3 | 60 | 142.6
| 18 | 25 | 170.9 | 25 | 151.1
|  | 35 | 170.5 | 35 | 150.8
|  | 45 | 168.7 | 45 | 149.6
|  | 60 | 160.3 | 60 | 142.7
| 19 | 25 | 170.8 | 25 | 151.2
|  | 35 | 170.5 | 35 | 150.9
|  | 45 | 168.6 | 45 | 149.5
|  | 60 | 159.9 | 60 | 142.5
| 20 | 25 | 170.9 | 25 | 151
|  | 35 | 170.4 | 35 | 150.8
|  | 45 | 168.7 | 45 | 149.5
|  | 60 | 160.1 | 60 | 142.5
| 21 | 25 | 171.1 | 25 | 151.5
|  | 35 | 170.7 | 35 | 151.2
|  | 45 | 168.9 | 45 | 149.7
|  | 60 | 160.2 | 60 | 142.7
| 22 | 25 | 171.2 | 25 | 151.4
|  | 35 | 170.9 | 35 | 151.1
|  | 45 | 168.9 | 45 | 149.6
|  | 60 | 160.3 | 60 | 142.7
| 23 | 25 | 171 | 25 | 151.3
|  | 35 | 170.6 | 35 | 151.1
|  | 45 | 168.9 | 45 | 149.5
|  | 60 | 160.3 | 60 | 142.7
| 24 | 25 | 171.1 | 25 | 151.2
|  | 35 | 170.7 | 35 | 151
|  | 45 | 168.8 | 45 | 149.4
|  | 60 | 160.2 | 60 | 142.8
| 25 | 25 | 171.1 | 25 | 151.3
|  | 35 | 170.9 | 35 | 151
|  | 45 | 169 | 45 | 149.5
|  | 60 | 160.2 | 60 | 142.9
| 26 | 25 | 171.2 | 25 | 151.3
|  | 35 | 170.9 | 35 | 151
|  | 45 | 169 | 45 | 149.7
|  | 60 | 160.4 | 60 | 142.7
| 27 | 25 | 171.2 | 25 | 151.2
|  | 35 | 170.9 | 35 | 151
|  | 45 | 168.9 | 45 | 149.5
|  | 60 | 160.1 | 60 | 142.6
| 28 | 25 | 171 | 25 | 151.2
|  | 35 | 170.7 | 35 | 151
|  | 45 | 168.8 | 45 | 149.6
|  | 60 | 160.2 | 60 | 142.6
| 29 | 25 | 170.9 | 25 | 151.2
|  | 35 | 170.6 | 35 | 150.9
|  | 45 | 169 | 45 | 149.4
|  | 60 | 160.2 | 60 | 142.5
| 30 | 25 | 171 | 25 | 151.2
|  | 35 | 170.7 | 35 | 151
|  | 45 | 169 | 45 | 149.6
|  | 60 | 160.4 | 60 | 142.4

## Si反射率
理論値 |  |  |  | ８０ｍｍ反射率 |  | ８５ｍｍ反射率 |  | ９０ｍｍ反射率
入射角 | Rp | Rs | (Rp+Rs)/2 | 入射角 | 反射率 | 入射角 | 反射率 | 入射角 | 反射率
0 | 58.2102 | 58.2102 | 58.2102 | 25 | 58.11804 | 25 | 58.23403 | 25 | 59.09579
2 | 58.19106 | 58.22932 | 58.21019 | 35 | 57.99317 | 35 | 58.12225 | 35 | 58.9884
4 | 58.13358 | 58.28673 | 58.21015 | 45 | 57.38359 | 45 | 57.54797 | 45 | 58.45683
6 | 58.0375 | 58.38244 | 58.20997 | 60 | 54.44125 | 60 | 54.92579 | 60 | 55.64326
8 | 57.90242 | 58.51656 | 58.20949
10 | 57.72776 | 58.68916 | 58.20846 | 0 | 57.9462 | 0 | 58.02831 | 0 | 58.87185
12 | 57.51277 | 58.9004 | 58.20659 | 5 | 57.99487 | 5 | 58.08379 | 5 | 58.93119
14 | 57.25652 | 59.15043 | 58.20348 | 10 | 58.04209 | 10 | 58.1378 | 10 | 58.98904
16 | 56.95788 | 59.43945 | 58.19866 | 15 | 58.08352 | 15 | 58.18602 | 15 | 59.04101
18 | 56.61552 | 59.76765 | 58.19159 | 20 | 58.11288 | 20 | 58.22215 | 20 | 59.0807
20 | 56.22792 | 60.1353 | 58.18161 | 30 | 58.08641 | 30 | 58.20902 | 30 | 59.07344
22 | 55.7933 | 60.54264 | 58.16797
24 | 55.30965 | 60.98996 | 58.14981 | ※0,5,10,15,20,30degのデータは、外挿・内挿により求めたデータ。
25 | 54.7747 | 61.47758 | 58.13797
26 | 54.18587 | 62.00581 | 58.12614
28 | 53.54027 | 62.57499 | 58.09584
30 | 52.83469 | 63.18547 | 58.05763
32 | 52.0655 | 63.83762 | 58.01008
34 | 51.22868 | 64.53181 | 57.95156
35 | 50.31975 | 65.26842 | 57.91591
36 | 49.3337 | 66.04781 | 57.88025
38 | 48.26498 | 66.87037 | 57.79408
40 | 47.10742 | 67.73646 | 57.69075
42 | 45.8542 | 68.64644 | 57.56767
44 | 44.49774 | 69.60064 | 57.42194
45 | 43.02972 | 70.5994 | 57.33613
46 | 41.44097 | 71.643 | 57.25032
48 | 39.72152 | 72.73171 | 57.04919
50 | 37.86057 | 73.86577 | 56.81456
52 | 35.84668 | 75.04535 | 56.54198
54 | 33.66796 | 76.27061 | 56.22661
56 | 31.3126 | 77.54162 | 55.86317
58 | 28.76975 | 78.85841 | 55.44602
60 | 26.03113 | 80.22094 | 54.96929

## Al反射率
UV光のAlディスク（A6061）反射率
| 入射角 | Rp | Rs | (Rp+Rs)/2
| 0 | 92.46356 | 92.46356 | 92.46356
| 2 | 92.45892 | 92.46819 | 92.46356
| 4 | 92.445 | 92.48209 | 92.46354
| 6 | 92.42172 | 92.50522 | 92.46347
| 8 | 92.389 | 92.53756 | 92.46328
| 10 | 92.34669 | 92.57906 | 92.46288
| 12 | 92.29462 | 92.62966 | 92.46214
| 14 | 92.23257 | 92.68929 | 92.46093
| 16 | 92.16026 | 92.75785 | 92.45906
| 18 | 92.07738 | 92.83526 | 92.45632
| 20 | 91.98356 | 92.92141 | 92.45248
| 22 | 91.87838 | 93.01616 | 92.44727
| 24 | 91.76135 | 93.1194 | 92.44038
| 25 | 91.63194 | 93.23097 | 92.43145
| 26 | 91.48951 | 93.35074 | 92.42012
| 28 | 91.33338 | 93.47853 | 92.40595
| 30 | 91.16278 | 93.61417 | 92.38848
| 32 | 90.97685 | 93.75749 | 92.36717
| 34 | 90.77463 | 93.90831 | 92.34147
| 35 | 90.55507 | 94.06642 | 92.31075
| 36 | 90.31702 | 94.23163 | 92.27432
| 38 | 90.05919 | 94.40374 | 92.23146
| 40 | 89.78022 | 94.58253 | 92.18137
| 42 | 89.47862 | 94.76778 | 92.1232
| 44 | 89.15282 | 94.95928 | 92.05605
| 45 | 88.80119 | 95.15681 | 91.979
| 46 | 88.42209 | 95.36012 | 91.8911
| 48 | 88.01393 | 95.56899 | 91.79146
| 50 | 87.57537 | 95.78319 | 91.67928
| 52 | 87.10545 | 96.00248 | 91.55397
| 54 | 86.60402 | 96.22661 | 91.41532
| 56 | 86.0722 | 96.45534 | 91.26377
| 58 | 85.51325 | 96.68843 | 91.10084
| 60 | 84.93385 | 96.92563 | 90.92974
[5 empty] | ８０ｍｍ反射率 |  | ８５ｍｍ反射率 |  | ９０ｍｍ反射率 |  | ９５ｍｍ反射率 |  | １００ｍｍ反射率
[5 empty] | 入射角 | 反射率 | 入射角 | 反射率 | 入射角 | 反射率 | 入射角 | 反射率 | 入射角 | 反射率
[5 empty] | 0 | 64.628 | 0 | 64.766 | 0 | 62.513 | 0 | 63.21 | 0 | 62.855
[5 empty] | 25 | 69.49904 | 25 | 70.27431 | 25 | 68.06006 | 25 | 68.49562 | 25 | 68.35554
[5 empty] | 35 | 71.23304 | 35 | 72.31311 | 35 | 70.14645 | 35 | 70.4767 | 35 | 70.37753
[5 empty] | 45 | 73.42612 | 45 | 74.22586 | 45 | 71.95445 | 45 | 72.29093 | 45 | 72.21148
[5 empty] | 60 | 76.17472 | 60 | 76.93562 | 60 | 74.63314 | 60 | 74.9182 | 60 | 74.81732