## Sheet1
Air/SiO2/Siの垂直入射光の絶対反射率計算
|  |  | Wavelength | Ambient(Air) N0 |  | Film(SiO2) Nf |  | Substrate(Si) Ns |  | r0=(N0-Nf)/(N0+Nf) | r1=(Nf-Ns)/(Nf+Ns) | φ=2πNfd/λ | r={r0+r1exp(i2φ)}/{1+r1r0exp(i2φ)} | R=rr*
|  |  | λ(nm) | n | k | n | k | n | k | r0 | r1 | i2φ | ｒ | Ｒ | R(%)
Incident Angle(degree) | 0(fix) | ←入射角は０°に固定（垂直入射） | 200 | 1 | 0 | 1.55167 | 0 | 0.966935 | 2.89131 | -0.216199586937182 | -0.468403461982659-0.610262580410552i | 4.87471507279568i | -0.797832540866663+0.262432864013336i | 0.7054078 | 70.54078
Film Thickness(nm) | 50 | ←膜厚をnm単位で入力 | 210 | 1 | 0 | 1.53868 | 0 | 1.08159 | 2.98033 | -0.212189011612334 | -0.487971741822353-0.582387761068358i | 4.60371979450052i | -0.707955442476111+0.419116401024811i | 0.6768595 | 67.68595
|  |  | 220 | 1 | 0 | 1.52854 | 0 | 1.22517 | 3.17454 | -0.209029716753542 | -0.523328719582366-0.549517576846144i | 4.36550003156196i | -0.585409442368182+0.556475897872507i | 0.6523696 | 65.23696
|  |  | 230 | 1 | 0 | 1.52025 | 0 | 1.48474 | 3.36762 | -0.206427933736732 | -0.55148256698265-0.502642696906775i | 4.15304889706078i | -0.42682355797541+0.651527290615168i | 0.6066662 | 60.66662
|  |  | 240 | 1 | 0 | 1.51334 | 0 | 1.58322 | 3.37162 | -0.204246142583176 | -0.552773895007032-0.486952127559741i | 3.96191485531966i | -0.289287427031411+0.695827185348622i | 0.5678627 | 56.78627
|  |  | 250 | 1 | 0 | 1.50746 | 0 | 1.58 | 3.632 | -0.2023800977882 | -0.590366431572693-0.481881261790591i | 3.78866020926438i | -0.138834030249317+0.746857138743373i | 0.5770705 | 57.70705
|  |  | 260 | 1 | 0 | 1.50241 | 0 | 1.68307 | 4.06149 | -0.200770457279183 | -0.640738662482041-0.458058543678131i | 3.63073862975372i | 4.42998286297274E-002+0.765534514693361i | 0.5880056 | 58.80056
|  |  | 270 | 1 | 0 | 1.498 | 0 | 2.01705 | 4.7153 | -0.199359487590072 | -0.695541998581406-0.40841831953716i | 3.48600429265i | 0.254057261870816+0.725378636981746i | 0.5907193 | 59.07193
|  |  | 280 | 1 | 0 | 1.49416 | 0 | 2.91959 | 5.28689 | -0.198126824261475 | -0.721926387689552-0.333082888742675i | 3.35288719949124i | 0.436876585115114+0.59311607587724i | 0.5426478 | 54.26478
|  |  | 290 | 1 | 0 | 1.49079 | 0 | 4.36724 | 5.27214 | -0.197041902368325 | -0.718795209753607-0.253080134934376i | 3.22996890485872i | 0.546079589832707+0.404815531043396i | 0.4620785 | 46.20785
|  |  | 300 | 1 | 0 | 1.48779 | 0 | 5.00425 | 4.16137 | -0.196073623577553 | -0.675135886517732-0.20823651362618i | 3.11602008938958i | 0.548144055231692+0.243962168997248i | 0.3599794 | 35.99794
|  |  | 310 | 1 | 0 | 1.48512 | 0 | 5.01 | 3.587 | -0.195209889260881 | -0.64957383469319-0.19352662536728i | 3.01009166561244i | 0.542142685766677+0.135703802364804i | 0.3123342 | 31.23342
|  |  | 320 | 1 | 0 | 1.48272 | 0 | 5.02303 | 3.29941 | -0.194431913385319 | -0.637434903011472-0.183875941537089i | 2.91131391208166i | 0.537055799345162+4.2505139504165E-002i | 0.2902356 | 29.02356
|  |  | 330 | 1 | 0 | 1.48058 | 0 | 5.09816 | 3.12367 | -0.193736948616856 | -0.632696939389923-0.17440019689726i | 2.8190177279103i | 0.52839952641194-4.44037668400327E-002i | 0.2811778 | 28.11778
|  |  | 340 | 1 | 0 | 1.47865 | 0 | 5.22186 | 3.01139 | -0.193109152159442 | -0.632811885468781-0.165024246843624i | 2.73253881013562i | 0.514955219938245-0.125980598882857i | 0.28105 | 28.105
|  |  | 350 | 1 | 0 | 1.47688 | 0 | 5.43536 | 2.98827 | -0.1925325409386 | -0.639966089320145-0.155648318673439i | 2.65128877613354i | 0.500299006944406-0.205025387967621i | 0.2923345 | 29.23345
|  |  | 360 | 1 | 0 | 1.47528 | 0 | 6.04945 | 2.99399 | -0.192010600820917 | -0.661477695696781-0.134693523071365i | 2.5748493388822i | 0.482888568261391-0.300236692529384i | 0.3233234 | 32.33234
|  |  | 370 | 1 | 0 | 1.47382 | 0 | 6.81891 | 2.03357 | -0.191533741339305 | -0.664713570282116-8.22200198102913E-002i | 2.50277950525066i | 0.41168869894695-0.401137508220969i | 0.3303989 | 33.03989
|  |  | 380 | 1 | 0 | 1.47248 | 0 | 6.4693 | 0.964036 | -0.19109558014625 | -0.634566044905998-4.43592605603531E-002i | 2.43470123713574i | 0.319246798922614-0.444967233594803i | 0.2999144 | 29.99144
|  |  | 390 | 1 | 0 | 1.47124 | 0 | 5.9435 | 0.558467 | -0.190689694242566 | -0.605396569607482-2.97209334327325E-002i | 2.37027526957306i | 0.250707916755786-0.459725326249328i | 0.2742018 | 27.42018
|  |  | 400 | 1 | 0 | 1.47011 | 0 | 5.57 | 0.387 | -0.190319459457271 | -0.583619849021177-2.2888721685997E-002i | 2.30924338798444i | 0.197790714391344-0.468384216550437i | 0.2585049 | 25.85049
|  |  | 410 | 1 | 0 | 1.46906 | 0 | 5.29557 | 0.295212 | -0.18997513223656 | -0.56648996313313-1.89186053048788E-002i | 2.25131127008908i | 0.15337160093246-0.4743255028152i | 0.2485075 | 24.85075
|  |  | 420 | 1 | 0 | 1.46809 | 0 | 5.08848 | 0.238342 | -0.1896567791288 | -0.552768424346646-1.62575963048319E-002i | 2.1962575041946i | 0.114654416891494-0.478724881365964i | 0.2423231 | 24.23231
|  |  | 430 | 1 | 0 | 1.46719 | 0 | 4.92341 | 0.195617 | -0.189361176074806 | -0.541258548345315-1.40421285244476E-002i | 2.14386666298624i | 7.97293612249208E-002-0.481774835916215i | 0.2384638 | 23.84638
|  |  | 440 | 1 | 0 | 1.46635 | 0 | 4.78721 | 0.168915 | -0.18908508524743 | -0.531377027327854-1.26579819221236E-002i | 2.09394290345064i | 4.83938777316823E-002-0.483404640825719i | 0.236022 | 23.6022
|  |  | 450 | 1 | 0 | 1.46556 | 0 | 4.67344 | 0.146511 | -0.188825256736806 | -0.522812920728003-1.13883623018765E-002i | 2.04630779084224i | 1.95489341286115E-002-0.484097974769176i | 0.234733 | 23.4733
|  |  | 460 | 1 | 0 | 1.46483 | 0 | 4.5758 | 0.130042 | -0.188585013976623 | -0.515232206198658-1.04360262822775E-002i | 2.00082572467736i | -6.92727214378213E-003-0.483829670008129i | 0.2341391 | 23.41391
|  |  | 470 | 1 | 0 | 1.46414 | 0 | 4.49182 | 0.119394 | -0.188357804345532 | -0.508542073794441-9.85183373316586E-003i | 1.95733253950083i | -3.120063361319E-002-0.482826660373794i | 0.2340951 | 23.40951
|  |  | 480 | 1 | 0 | 1.4635 | 0 | 4.4202 | 0.0939313 | -0.188146945402882 | -0.502650681706946-7.94001530013092E-003i | 1.91571702022027i | -5.5175270667648E-002-0.481553794383144i | 0.2349384 | 23.49384
|  |  | 490 | 1 | 0 | 1.4629 | 0 | 4.35524 | 0.0780513 | -0.187949165617768 | -0.497214995097652-6.74494310091106E-003i | 1.87585138487205i | -7.69859132561854E-002-0.479436401771969i | 0.2357861 | 23.57861
|  |  | 500 | 1 | 0 | 1.46233 | 0 | 4.29747 | 0.0728971 | -0.187761185543774 | -0.492310218100369-6.42541629919713E-003i | 1.83761807404958i | -9.65852108231344E-002-0.47678908948573i | 0.2366565 | 23.66565
|  |  | 510 | 1 | 0 | 1.4618 | 0 | 4.24562 | 0.0685262 | -0.187586318953611 | -0.48782836984456-6.14939422056862E-003i | 1.80093338863434i | -0.114935821017491-0.473775778259292i | 0.2376737 | 23.76737
|  |  | 520 | 1 | 0 | 1.46129 | 0 | 4.19991 | 0.0567333 | -0.187417980002356 | -0.483804402297023-5.17301626919422E-003i | 1.76568381875547i | -0.132882111897544-0.470558427803531i | 0.2390829 | 23.90829
|  |  | 530 | 1 | 0 | 1.4608 | 0 | 4.15859 | 0.0428992 | -0.187256176853056 | -0.48011621566029-3.96886467056853E-003i | 1.7317881314581i | -0.150040894145216-0.467047926435573i | 0.240646 | 24.0646
|  |  | 540 | 1 | 0 | 1.46034 | 0 | 4.11978 | 0.047709 | -0.187104221367778 | -0.476630159247696-4.47471590798256E-003i | 1.6991827465716i | -0.164581817993019-0.463269880227549i | 0.2417062 | 24.17062
|  |  | 550 | 1 | 0 | 1.45991 | 0 | 4.0843 | 0.0414036 | -0.186962124630576 | -0.473386258432376-3.93269820413896E-003i | 1.66779728396447i | -0.179293218227548-0.459271813002971i | 0.2430767 | 24.30767
|  |  | 560 | 1 | 0 | 1.45951 | 0 | 4.05249 | 0.0376079 | -0.186829897012006 | -0.470449180031397-3.61307951420486E-003i | 1.63756639065744i | -0.192999429107265-0.455218975827552i | 0.2444731 | 24.44731
|  |  | 570 | 1 | 0 | 1.45912 | 0 | 4.02232 | 0.0336979 | -0.186700933667328 | -0.467634469435089-3.2727897071615E-003i | 1.60840725358103i | -0.205983440214804-0.450970059003486i | 0.2458032 | 24.58032
|  |  | 580 | 1 | 0 | 1.45874 | 0 | 3.99538 | 0.0270779 | -0.186575237723387 | -0.465100127626822-2.65560076678432E-003i | 1.58026443706813i | -0.218561263130028-0.446678398246652i | 0.2472906 | 24.72906
|  |  | 590 | 1 | 0 | 1.45838 | 0 | 3.96996 | 0.0301203 | -0.186456121510914 | -0.462695741067746-2.98134705459075E-003i | 1.55309691326857i | -0.229609890686439-0.442438222462222i | 0.2484723 | 24.84723
|  |  | 600 | 1 | 0 | 1.45804 | 0 | 3.94712 | 0.0254054 | -0.186343590828465 | -0.460512625085288-2.53570524362983E-003i | 1.52685591754669i | -0.240811330314805-0.438085029974058i | 0.2499086 | 24.99086
|  |  | 610 | 1 | 0 | 1.4577 | 0 | 3.92631 | 0.0248181 | -0.186231029010864 | -0.4585191977991-2.49600663763666E-003i | 1.50147528234028i | -0.2511016360444-0.433827805658156i | 0.2512586 | 25.12586
|  |  | 620 | 1 | 0 | 1.45741 | 0 | 3.9058 | 0.0219858 | -0.186134995788249 | -0.45652491368484-2.22790727059128E-003i | 1.47696404815106i | -0.261063589167629-0.429387505616878i | 0.2525278 | 25.25278
|  |  | 630 | 1 | 0 | 1.45711 | 0 | 3.88649 | 0.0201097 | -0.186035627220597 | -0.454641304060423-2.05236166025453E-003i | 1.45322097507055i | -0.27046176387027-0.424958387347293i | 0.2537392 | 25.37392
|  |  | 640 | 1 | 0 | 1.45682 | 0 | 3.86834 | 0.0178867 | -0.185939547870825 | -0.452860171712956-1.83779003196559E-003i | 1.43022969050084i | -0.279445926118063-0.420520288911781i | 0.2549273 | 25.49273
|  |  | 650 | 1 | 0 | 1.45654 | 0 | 3.85103 | 0.0162565 | -0.185846760077182 | -0.451151341988247-1.68106274791817E-003i | 1.40795549651067i | -0.287950724922869-0.416089363208535i | 0.256046 | 25.6046
|  |  | 660 | 1 | 0 | 1.45627 | 0 | 3.83626 | 0.0159689 | -0.185757266098597 | -0.449693533145619-1.66041362799095E-003i | 1.3863657980737i | -0.295992711641804-0.411864309061575i | 0.2572439 | 25.72439
|  |  | 670 | 1 | 0 | 1.45603 | 0 | 3.82072 | 0.0145 | -0.185677699376636 | -0.448137961571593-1.51646364849802E-003i | 1.36544870191234i | -0.303718787972271-0.407471947449877i | 0.2582785 | 25.82785
|  |  | 680 | 1 | 0 | 1.45579 | 0 | 3.80652 | 0.0130977 | -0.185598117102847 | -0.44671409266206-1.37710868963253E-003i | 1.34514681446161i | -0.311111351283576-0.403161399041615i | 0.2593294 | 25.93294
|  |  | 690 | 1 | 0 | 1.45554 | 0 | 3.7946 | 0.0130252 | -0.185515202358748 | -0.445526770247046-1.3756061194898E-003i | 1.32542428145104i | -0.318119864001944-0.399076960587925i | 0.2604627 | 26.04627
|  |  | 700 | 1 | 0 | 1.4553 | 0 | 3.78306 | 0.0126763 | -0.185435588319146 | -0.444371338378715-1.34456501716375E-003i | 1.30627422536264i | -0.324839708745641-0.394994228870287i | 0.2615413 | 26.15413
|  |  | 710 | 1 | 0 | 1.45507 | 0 | 3.7709 | 0.0112032 | -0.185359276924894 | -0.443141344865808-1.19376859897768E-003i | 1.28767245703068i | -0.331321494799504-0.39079604314761i | 0.2624955 | 26.24955
|  |  | 720 | 1 | 0 | 1.45485 | 0 | 3.76174 | 0.0110382 | -0.185286270036866 | -0.442224331938846-1.18024214653493E-003i | 1.26959613113198i | -0.337518812035292-0.386909204269531i | 0.2636177 | 26.36177
|  |  | 730 | 1 | 0 | 1.45463 | 0 | 3.75135 | 0.00996106 | -0.185213250062127 | -0.441171623962951-1.06925554523982E-003i | 1.25201504703872i | -0.343466557892041-0.382874370019144i | 0.2645621 | 26.45621
|  |  | 740 | 1 | 0 | 1.45442 | 0 | 3.74315 | 0.0098593 | -0.185143536965963 | -0.440348175531859-1.06160671871254E-003i | 1.23491761817137i | -0.349164653138383-0.379077385379628i | 0.2656156 | 26.56156
|  |  | 750 | 1 | 0 | 1.45421 | 0 | 3.73307 | 0.00889585 | -0.185073811939484 | -0.43931859349174-9.61532381148985E-004i | 1.21827612074049i | -0.354601816433147-0.375087835266079i | 0.2664333 | 26.64333
|  |  | 760 | 1 | 0 | 1.45402 | 0 | 3.72488 | 0.00867523 | -0.18501071710907 | -0.438484651166036-9.40600281848437E-004i | 1.20208909215069i | -0.359826299349444-0.371307396868487i | 0.2673441 | 26.73441
|  |  | 770 | 1 | 0 | 1.45383 | 0 | 3.71764 | 0.0078925 | -0.184947612507794 | -0.437751117654799-8.58082770258649E-004i | 1.18632250586194i | -0.3649227607718-0.367597520522828i | 0.2682966 | 26.82966
|  |  | 780 | 1 | 0 | 1.45368 | 0 | 3.70924 | 0.00739256 | -0.184897786182387 | -0.43687796066843-8.0630989112382E-004i | 1.17099241247959i | -0.369722357332316-0.363817798477359i | 0.269058 | 26.9058
|  |  | 790 | 1 | 0 | 1.4535 | 0 | 3.70089 | 0.00708499 | -0.184837986549827 | -0.436015802544178-7.75227019905852E-004i | 1.15602656252982i | -0.374306458298447-0.36008090357605i | 0.2697636 | 26.97636
|  |  | 800 | 1 | 0 | 1.45333 | 0 | 3.69224 | 0.00640953 | -0.184781501061822 | -0.435114964916421-7.03643634994617E-004i | 1.14144271281041i | -0.378710161762785-0.356325151761617i | 0.270389 | 27.0389